## Sheet1
Temperature (K) | Specific Heat Cp (mJ/g-K)
2.00755 | 0.02016
2.23097 | 0.13418
2.4855 | 0.03597
2.76151 | 0.04722
3.06825 | 0.06993
3.41598 | 0.08528
3.7965 | 0.12652
4.23091 | 0.17449
4.70533 | 0.23803
5.2337 | 0.34223
5.82487 | 0.47984
6.48422 | 0.69775
7.21374 | 0.99961
8.02952 | 1.4391
8.93688 | 2.11978
9.94806 | 3.13986
11.09211 | 4.6753
12.34946 | 6.88187
13.74394 | 9.71896
15.29013 | 12.06859
17.0149 | 16.77585
18.93634 | 22.28268
21.06507 | 29.3634
23.43518 | 37.35315
26.06792 | 46.83119
29.00491 | 57.57908
32.27558 | 69.57782
35.90445 | 82.70727
39.94662 | 96.31631
44.44185 | 110.54744
49.44531 | 124.96981
54.99713 | 139.29111
61.16913 | 152.79532
68.03602 | 165.78213
75.69597 | 177.79567
84.20735 | 188.25021
93.69934 | 198.59825
104.22843 | 206.3304
115.945 | 213.60879
128.98979 | 220.31599
143.50053 | 225.5429
159.66294 | 230.20754
177.64252 | 235.49962
197.62114 | 239.3632
219.86875 | 242.55717
244.638 | 246.22025
272.17188 | 248.37343
302.75604 | 255.91393
-- | --
-- | --
-- | --
-- | --
-- | --
-- | --
-- | --
-- | --
-- | --
-- | --
-- | --
-- | --
-- | --
-- | --
-- | --
-- | --
-- | --
-- | --
-- | --
-- | --
-- | --
-- | --
-- | --
-- | --
-- | --
-- | --
-- | --
-- | --
-- | --
-- | --
-- | --
-- | --
-- | --
-- | --
-- | --
-- | --
-- | --
-- | --
-- | --
-- | --
-- | --
-- | --
-- | --
-- | --
-- | --
-- | --
-- | --
-- | --
-- | --
-- | --
-- | --
-- | --
-- | --
-- | --
-- | --
-- | --
-- | --
-- | --
-- | --
-- | --
-- | --
-- | --
-- | --
-- | --
-- | --
-- | --
-- | --
-- | --
-- | --
-- | --
-- | --
-- | --
-- | --
-- | --
-- | --
-- | --
-- | --
-- | --
-- | --
-- | --
-- | --
-- | --
-- | --
-- | --
-- | --
-- | --
-- | --
-- | --
-- | --
-- | --
-- | --
-- | --
-- | --
-- | --
-- | --
-- | --